## Sheet1
Compound | Ternary Average | Ternary SD | Binary Average | Binary SD
Ce-Co | 2.945909 | 0.2567685 | 2.861275 | 0.09571832
Ce-Fe | 2.99 | 0.3493107 | 2.958659 | 0.09474723
Ce-Ga | 3.124191 | 0.1065618 | 3.232139 | 0.2066195
Ce-Ge | 3.106902 | 0.105346 | 3.080789 | 0.07018553
Ce-In | 3.253179 | 0.07724307 | 3.331054 | 0.1059321
Ce-Ir | 3.011133 | 0.1318732 | 2.989333 | 0.1307905
Ce-Ni | 2.997073 | 0.1484206 | 2.86507 | 0.08956244
Ce-Os |  |  | 2.814
Ce-Pd | 3.033738 | 0.1522056 | 2.913333 | 0.04853288
Ce-Pt | 3.071415 | 0.1250688 | 3.054377 | 0.1446325
Ce-Rh | 2.995761 | 0.1619123 | 2.917971 | 0.1293231
Ce-Ru | 2.672294 | 0.3501254 | 3.029333 | 0.2010591
Ce-Sb | 3.29098 | 0.2038624 | 3.212534 | 0.05256782
Ce-Si | 3.094804 | 0.08958228 | 3.084362 | 0.06756993
Ce-Sn | 3.246567 | 0.1542643 | 3.268083 | 0.117649
Co-Ga | 2.478729 | 0.09831468 | 2.434864 | 0.07080913
Co-Ge | 2.382835 | 0.09874934 | 2.355778 | 0.02412352
Co-In | 2.745279 | 0.1507398 | 2.632625 | 0.04464123
Co-Sb | 2.705565 | 0.1251969 | 2.555089 | 0.03349045
Co-Si | 2.316682 | 0.09819554 | 2.3041 | 0.04373307
Co-Sn | 2.593516 | 0.09300169 | 2.651667 | 0.1017002
Dy-Co | 2.846147 | 0.129263 | 2.907307 | 0.09216378
Dy-Fe | 2.866 | 0.03304542 | 2.998848 | 0.05716191
Dy-Ga | 2.945629 | 0.08341254 | 3.017484 | 0.1443872
Dy-Ge | 2.959032 | 0.1000013 | 2.877767 | 0.08075407
Dy-In | 3.159237 | 0.1011171 | 3.193095 | 0.07665436
Dy-Ir | 2.928917 | 0.09676068 | 2.821111 | 0.1692073
Dy-Ni | 2.893095 | 0.1452487 | 2.850071 | 0.08575789
Dy-Os |  |  | 2.9385 | 0.2015366
Dy-Pd | 2.928471 | 0.1085319 | 2.854857 | 0.06133371
Dy-Pt | 2.98725 | 0.1337967 | 2.878176 | 0.1111998
Dy-Rh | 2.924389 | 0.11907 | 2.920545 | 0.1456279
Dy-Ru | 2.986778 | 0.1769207 | 2.8397 | 0.1750454
Dy-Sb | 3.138 | 0.1017001 | 3.082452 | 0.05339091
Dy-Si | 2.947439 | 0.1272787 | 2.869515 | 0.08612582
Dy-Sn | 3.053742 | 0.1333152 | 3.08508 | 0.0663337
Er-Co | 2.82556 | 0.1424883 | 2.87786 | 0.09079559
Er-Fe | 2.7985 | 0.06956651 | 2.9277 | 0.09489557
Er-Ga | 2.927032 | 0.07972306 | 2.976733 | 0.1371883
Er-Ge | 2.934146 | 0.1257781 | 2.8552 | 0.06837573
Er-In | 3.1278 | 0.09961844 | 3.151875 | 0.08923518
Er-Ir | 2.943692 | 0.1023592 | 2.839231 | 0.1685478
Er-Ni | 2.818434 | 0.1379896 | 2.838897 | 0.0856038
Er-Os | 2.939 |  | 2.923 | 0.2072728
Er-Pd | 2.896474 | 0.07577768 | 2.844067 | 0.06909979
Er-Pt | 2.95195 | 0.1125534 | 2.881727 | 0.1405693
Er-Rh | 2.897296 | 0.1084545 | 2.8885 | 0.1478516
Er-Ru | 2.996 | 0.1629985 | 2.86725 | 0.1888687
Er-Sb | 3.118154 | 0.1163449 | 3.050389 | 0.03098983
Er-Si | 2.944466 | 0.1249208 | 2.846792 | 0.0988068
Er-Sn | 2.95096875 | 0.1718017 | 3.07808 | 0.07073066
Eu-Co | 3.039 | 0.05515433
Eu-Fe |  |  | 3.443 | 0
Eu-Ga | 3.11585 | 0.09411095 | 3.23564 | 0.1297667
Eu-Ge | 3.1765 | 0.08414091 | 3.106947 | 0.08380034
Eu-In | 3.242091 | 0.1013582 | 3.3608 | 0.07728325
Eu-Ir | 3.134 | 0.01979899 | 3.057333 | 0.1371216
Eu-Ni | 2.957533 | 0.1691039 | 2.886125 | 0.1091616
Eu-Pd | 3.156476 | 0.1856337 | 2.95405 | 0.1193811
Eu-Pt | 3.126667 | 0.126012 | 3.07925 | 0.1265811
Eu-Rh | 3.027 | 0.09899495 | 3.02525 | 0.1082817
Eu-Sb | 3.383444 | 0.2199955 | 3.198167 | 0.1036811
Eu-Si | 3.08490625 | 0.1769945 | 3.12475 | 0.0713419
Eu-Sn | 3.334154 | 0.1311601 | 3.286889 | 0.1046834
Fe-Ga | 2.446615 | 0.0951795 | 2.431471 | 0.09012995
Fe-Ge | 2.433493 | 0.07746065 | 2.467697 | 0.08763828
Fe-Sb | 2.634235 | 0.08348473 | 2.56384 | 0.07035083
Fe-Si | 2.354176 | 0.1074855 | 2.319168 | 0.06419237
Fe-Sn | 2.66944 | 0.09987871 | 2.727257 | 0.07510438
Gd-Co | 2.901457 | 0.1402509 | 2.911419 | 0.1212877
Gd-Fe | 2.6885 | 0.3500179 | 2.95896 | 0.1091105
Gd-Ga | 2.963222 | 0.09602297 | 3.071789 | 0.1371212
Gd-Ge | 3.006986 | 0.1113182 | 2.903371 | 0.07787616
Gd-In | 3.217026 | 0.149526 | 3.201846 | 0.1379225
Gd-Ir | 2.956154 | 0.09163864 | 2.8185 | 0.1480338
Gd-Ni | 2.884253 | 0.1487175 | 2.842837 | 0.1013803
Gd-Os |  |  | 2.9635 | 0.1853582
Gd-Pd | 2.9888 | 0.1386167 | 2.865971 | 0.06461082
Gd-Pt | 2.967043 | 0.1008858 | 2.936654 | 0.1424733
Gd-Rh | 2.959217 | 0.09230038 | 2.947158 | 0.1266527
Gd-Ru | 2.969167 | 0.2254697 | 2.905333 | 0.1680873
Gd-Sb | 3.155524 | 0.1243896 | 3.132087 | 0.04199462
Gd-Si | 3.005771 | 0.1111338 | 2.945311 | 0.04366942
Gd-Sn | 3.160825 | 0.2046242 | 3.10308 | 0.06660388
Ho-Co | 2.780182 | 0.1646687 | 2.891529 | 0.08629876
Ho-Fe | 2.823556 | 0.04205981 | 2.927915 | 0.09483321
Ho-Ga | 2.945975 | 0.05683241 | 2.965105 | 0.1361837
Ho-Ge | 2.95916 | 0.1168874 | 2.869978 | 0.06679737
Ho-In | 3.106286 | 0.1359045 | 3.162278 | 0.08822485
Ho-Ir | 2.98695 | 0.116932 | 2.845 | 0.1802839
Ho-Ni | 2.842066 | 0.09849174 | 2.837141 | 0.08238313
Ho-Os |  |  | 2.93225 | 0.2012086
Ho-Pd | 2.890725 | 0.08675754 | 2.848462 | 0.06392524
Ho-Pt | 2.936444 | 0.1229788 | 2.871545 | 0.121236
Ho-Rh | 2.87235 | 0.1285069 | 2.919143 | 0.1483683
Ho-Ru | 3.001273 | 0.1452123 | 2.90175 | 0.1923031
Ho-Sb | 3.089259 | 0.1274567 | 3.0555 | 0.05464919
Ho-Si | 2.956903 | 0.1271435 | 2.8429 | 0.09891039
Ho-Sn | 3.003931 | 0.1052185 | 3.0810625 | 0.07435006
Ir-Ga | 2.584347 | 0.08359315 | 2.500625 | 0.054319
Ir-Ge | 2.444589 | 0.06616404 | 2.439733 | 0.09424017
Ir-In | 2.765115 | 0.1027591 | 2.643545 | 0.08450487
Ir-Sb | 2.6195 | 0.04033638 | 2.611833 | 0.04366483
Ir-Si | 2.359845 | 0.07069488 | 2.376667 | 0.09154635
Ir-Sn | 2.682185 | 0.09651768 | 2.686778 | 0.06592757
La-Co | 2.9636 | 0.1565854 | 2.99398 | 0.1863415
La-Fe | 3.0046 | 0.2240152
La-Ga | 3.119429 | 0.1617585 | 3.264222 | 0.2432108
La-Ge | 3.174182 | 0.08975493 | 3.088455 | 0.09392739
La-In | 3.301641 | 0.1891576 | 3.396409 | 0.1390888
La-Ir | 3.0672 | 0.1077465 | 3.036316 | 0.118454
La-Ni | 3.021725 | 0.1578161 | 2.903965 | 0.05489268
La-Os |  |  | 3.121714 | 0.1490802
La-Pd | 3.06305 | 0.1891932 | 2.981 | 0.0452212
La-Pt | 3.127143 | 0.09595899 | 3.046087 | 0.131554
La-Rh | 3.083655 | 0.1540351 | 3.02037 | 0.1215136
La-Ru | 2.979857 | 0.2201859 | 3.058087 | 0.1829602
La-Sb | 3.350265 | 0.1781188 | 3.244545 | 0.0749722
La-Si | 3.114243 | 0.1398231 | 3.113935 | 0.09505026
La-Sn | 3.305323 | 0.1373841 | 3.276881 | 0.09288656
Lu-Co | 2.784444 | 0.1299241 | 2.866433 | 0.09528675
Lu-Fe | 2.776 |  | 2.890583 | 0.09667692
Lu-Ga | 2.905304 | 0.06948279 | 2.874267 | 0.08920159
Lu-Ge | 2.89976 | 0.1059876 | 2.836125 | 0.05235758
Lu-In | 3.0708125 | 0.1284929 | 3.087737 | 0.09055682
Lu-Ir | 2.896625 | 0.08398799 | 2.8946 | 0.1837451
Lu-Ni | 2.82576 | 0.112782 | 2.793778 | 0.1004369
Lu-Os | 2.926 |  | 2.959333 | 0.2159498
Lu-Pd | 2.881579 | 0.04417304 | 2.851833 | 0.07568452
Lu-Pt | 2.884286 | 0.07088173 | 2.793875 | 0.05791727
Lu-Rh | 2.87475 | 0.08674445 | 2.976714 | 0.1180914
Lu-Ru | 2.959833 | 0.1096584 | 2.8605 | 0.2499894
Lu-Sb | 3.144333 | 0.02832431 | 3.001444 | 0.04089655
Lu-Si | 2.928326 | 0.1318494 | 2.851857 | 0.1003684
Lu-Sn | 2.965706 | 0.1495032 | 3.067182 | 0.06891708
Nd-Co | 2.885242 | 0.1847728 | 2.907203 | 0.09102855
Nd-Fe | 2.95955 | 0.0542067 | 2.929818 | 0.08255037
Nd-Ga | 3.078286 | 0.1311103 | 3.18978125 | 0.2085213
Nd-Ge | 3.098063 | 0.1211595 | 2.99703125 | 0.0720047
Nd-In | 3.275763 | 0.1456236 | 3.307947 | 0.1259164
Nd-Ir | 3.007235 | 0.1385918 | 2.935429 | 0.1766364
Nd-Ni | 2.936662 | 0.1440052 | 2.868864 | 0.08440506
Nd-Os |  |  | 2.941333 | 0.1798453
Nd-Pd | 2.9947 | 0.1020869 | 2.887412 | 0.06802027
Nd-Pt | 3.032696 | 0.1368886 | 3.024214 | 0.1267312
Nd-Rh | 2.999429 | 0.07942643 | 2.944583 | 0.1261914
Nd-Ru | 3.047923 | 0.2087293 | 2.999833 | 0.1818135
Nd-Sb | 3.270571 | 0.1539661 | 3.181846 | 0.043495
Nd-Si | 3.0663 | 0.117134 | 2.994593 | 0.07493356
Nd-Sn | 3.268643 | 0.2139009 | 3.207481 | 0.106465
Ni-Ga | 2.465024 | 0.1105672 | 2.457607 | 0.07801156
Ni-Ge | 2.362575 | 0.1173141 | 2.415591 | 0.1360786
Ni-In | 2.776017 | 0.1577199 | 2.552457 | 0.1366972
Ni-Sb | 2.669709 | 0.1260639 | 2.576922 | 0.04508341
Ni-Si | 2.306332 | 0.1141212 | 2.270865 | 0.05667796
Ni-Sn | 2.605085 | 0.1392573 | 2.557629 | 0.06850852
Os-Ga | 2.607571 | 0.04991025 | 2.481 | 0
Os-Ge | 2.434586 | 0.04585732 | 2.4575 | 0.07990307
Os-Sb | 2.643865 | 0.03027849 | 2.633714 | 0.005529144
Os-Si | 2.414717 | 0.06999354 | 2.394 | 0.05336666
Os-Sn | 2.661 |  | 2.673
Pd-Ga | 2.52033 | 0.090746 | 2.5055 | 0.02246752
Pd-Ge | 2.453934 | 0.09930399 | 2.451 | 0.04518296
Pd-In | 2.837247 | 0.1580977 | 2.7242 | 0.07857436
Pd-Sb | 2.726929 | 0.1088853 | 2.639852 | 0.0878704
Pd-Si | 2.431124 | 0.06737358 | 2.357846 | 0.06711786
Pd-Sn | 2.741964 | 0.1339509 | 2.7 | 0.1143986
Pr-Co | 2.905412 | 0.1801611 | 2.887284 | 0.07201834
Pr-Fe | 2.990848 | 0.03085462 | 2.942 | 0.1050741
Pr-Ga | 3.097091 | 0.1111575 | 3.199111 | 0.2377609
Pr-Ge | 3.107966 | 0.1168096 | 3.030674 | 0.09280336
Pr-In | 3.285676 | 0.1577489 | 3.318238 | 0.1049266
Pr-Ir | 3.038571 | 0.1350417 | 2.976111 | 0.1570051
Pr-Ni | 2.94813 | 0.160243 | 2.890073 | 0.08412047
Pr-Os |  |  | 3.0805 | 0.144329
Pr-Pd | 3.061731 | 0.1457838 | 2.8916 | 0.05519161
Pr-Pt | 3.0364 | 0.1233111 | 3.009077 | 0.1359083
Pr-Rh | 3.0106875 | 0.07595237 | 2.993667 | 0.162213
Pr-Ru | 3.0405 | 0.2347279 | 3.017333 | 0.1773329
Pr-Sb | 3.336404 | 0.1534142 | 3.199485 | 0.04112186
Pr-Si | 3.10203 | 0.06639161 | 3.061429 | 0.07253633
Pr-Sn | 3.2935 | 0.1534981 | 3.286267 | 0.1341739
Pt-Ga | 2.560588 | 0.05924329 | 2.543583 | 0.04613115
Pt-Ge | 2.428775 | 0.08997842 | 2.416 | 0.155732
Pt-In | 2.822977 | 0.1730865 | 2.755318 | 0.06558483
Pt-Sb | 2.734457 | 0.1049272 | 2.712233 | 0.0702786
Pt-Si | 2.367172 | 0.07957338 | 2.361556 | 0.1046941
Pt-Sn | 2.755894 | 0.1431901 | 2.763167 | 0.0513448
Rh-Ga | 2.534895 | 0.08480927 | 2.48075 | 0.07475186
Rh-Ge | 2.436865 | 0.07329799 | 2.4414 | 0.04689669
Rh-In | 2.756643 | 0.08631631 | 2.7032 | 0.05941969
Rh-Sb | 2.6434 | 0.08962598 | 2.588875 | 0.03931052
Rh-Si | 2.379216 | 0.07742523 | 2.367704 | 0.05843459
Rh-Sn | 2.692296 | 0.08989263 | 2.694667 | 0.06428452
Ru-Ga | 2.552754 | 0.106492 | 2.503375 | 0.07089618
Ru-Ge | 2.464637 | 0.07794897 | 2.419923 | 0.0424057
Ru-In | 2.82113 | 0.09006629 | 2.68525 | 0.08943913
Ru-Sb | 2.6388 | 0.06653358 | 2.625222 | 0.007996527
Ru-Si | 2.413958 | 0.07414555 | 2.327091 | 0.04505653
Ru-Sn | 2.663887 | 0.07957553 | 2.656889 | 0.07184783
Sc-Co | 2.746655 | 0.0911785 | 2.795263 | 0.1134283
Sc-Fe | 2.808 | 0.1208139 | 2.835273 | 0.135395
Sc-Ga | 2.875647 | 0.08353737 | 2.80581 | 0.09819044
Sc-Ge | 2.747418 | 0.1595928 | 2.719357 | 0.07249021
Sc-In | 3.0525 | 0.03119524 | 3.087667 | 0.1203558
Sc-Ir | 2.804833 | 0.104666 | 2.7892 | 0.1772533
Sc-Ni | 2.732116 | 0.0777224 | 2.755654 | 0.08072072
Sc-Os | 2.88 |  | 2.86525 | 0.2000823
Sc-Pd | 2.7885 | 0.05802486 | 2.785636 | 0.05429415
Sc-Pt | 2.807875 | 0.06278097 | 2.7701 | 0.09091198
Sc-Rh | 2.721667 | 0.1317017 | 2.722182 | 0.08963907
Sc-Ru | 2.81625 | 0.06275548 | 2.776714 | 0.1694177
Sc-Sb | 2.978 |  | 2.901889 | 0.06327212
Sc-Si | 2.7414 | 0.08365499 | 2.674211 | 0.08996825
Sc-Sn | 2.919333 | 0.1300859 | 2.9682 | 0.1014942
Sm-Co | 2.900821 | 0.1781659 | 2.865585 | 0.06407195
Sm-Fe | 2.97525 | 0.0265879 | 2.881321 | 0.06776645
Sm-Ga | 3.0173 | 0.1130164 | 3.133381 | 0.2618334
Sm-Ge | 3.03193 | 0.118931 | 2.989182 | 0.09433367
Sm-In | 3.234433 | 0.1835834 | 3.255412 | 0.1179015
Sm-Ir | 3.032917 | 0.08928449 | 2.858 | 0.1318206
Sm-Ni | 2.868816 | 0.164715 | 2.864794 | 0.09588623
Sm-Os |  |  | 2.920333 | 0.1815829
Sm-Pd | 2.971565 | 0.1360564 | 2.871333 | 0.05961384
Sm-Pt | 2.969667 | 0.08797781 | 2.958143 | 0.1488875
Sm-Rh | 2.932158 | 0.09221067 | 2.988385 | 0.1227467
Sm-Ru | 2.918133 | 0.1566032 | 2.932278 | 0.2169898
Sm-Sb | 3.267375 | 0.1871341 | 3.156857 | 0.04258703
Sm-Si | 3.037275 | 0.1017377 | 2.966 | 0.05867558
Sm-Sn | 3.252459 | 0.2314473 | 3.218227 | 0.08938836
Tb-Co | 2.866237 | 0.127388 | 2.891818 | 0.1108356
Tb-Fe | 2.8885 | 0.04737615 | 2.976456 | 0.08590756
Tb-Ga | 2.952581 | 0.0909663 | 2.97704 | 0.1182108
Tb-Ge | 2.980663 | 0.1099124 | 2.880673 | 0.08638537
Tb-In | 3.181429 | 0.107433 | 3.191333 | 0.07187489
Tb-Ir | 2.966118 | 0.1035174 | 2.881625 | 0.2019936
Tb-Ni | 2.865205 | 0.1092369 | 2.841018 | 0.08978267
Tb-Os |  |  | 2.95075 | 0.1948596
Tb-Pd | 2.938471 | 0.1096856 | 2.840824 | 0.07300106
Tb-Pt | 2.97044 | 0.1430018 | 2.842273 | 0.06217577
Tb-Rh | 2.932565 | 0.1021041 | 2.893714 | 0.1629486
Tb-Ru | 3.081 | 0.180503 | 2.891571 | 0.1850476
Tb-Sb | 3.138929 | 0.115851 | 3.075628 | 0.0527528
Tb-Si | 2.97754 | 0.113745 | 2.926 | 0.05271734
Tb-Sn | 3.073458 | 0.2064061 | 3.098944 | 0.05921593
Th-Co | 2.999625 | 0.0710049 | 2.860651 | 0.0424443
Th-Fe | 3.218 | 0.004242641 | 2.935302 | 0.07544362
Th-Ga | 3.031 | 0.005656854 | 3.185143 | 0.04637682
Th-Ge | 3.2101875 | 0.05779414 | 3.064067 | 0.06610108
Th-In | 3.26875 | 0.05451223 | 3.277727 | 0.06355327
Th-Ir | 3.0702 | 0.09265635 | 3.060875 | 0.1146908
Th-Ni | 2.966583 | 0.139988 | 2.874615 | 0.07282641
Th-Os |  |  | 3.115857 | 0.1383828
Th-Pd | 3.027 | 0.06129709 | 2.99675 | 0.09588167
Th-Pt | 3.036818 | 0.1588545 | 2.919077 | 0.04576473
Th-Rh | 2.9804 | 0.1112488 | 2.902333 | 0.03433348
Th-Ru | 3.197 | 0.02787472 | 3.017417 | 0.1650424
Th-Sb |  |  | 3.185 | 0.04163332
Th-Si | 3.12671 | 0.06026618 | 3.09219 | 0.1020297
Th-Sn | 3.337 | 0.1236214 | 3.2815 | 0.07894845
Tm-Co | 2.807235 | 0.116727 | 2.8509375 | 0.1006701
Tm-Fe | 2.849333 | 0.02214347 | 2.864059 | 0.08009159
Tm-Ga | 2.909654 | 0.08680136 | 2.914767 | 0.1052251
Tm-Ge | 2.920089 | 0.1196296 | 2.8421 | 0.07124574
Tm-In | 3.1015 | 0.1200892 | 3.1508125 | 0.09033436
Tm-Ir | 2.928125 | 0.05001839 | 2.879167 | 0.1846601
Tm-Ni | 2.828768 | 0.1059228 | 2.78696875 | 0.1162476
Tm-Os | 2.933 |  | 2.941 | 0.3040559
Tm-Pd | 2.89 | 0.06415606 | 2.850545 | 0.08755497
Tm-Pt | 2.9398 | 0.1197821 | 2.839364 | 0.1101002
Tm-Rh | 2.871789 | 0.09372808 | 2.96975 | 0.1327011
Tm-Ru | 3.017875 | 0.1300104 | 2.87975 | 0.227806
Tm-Sb | 3.09775 | 0.1137576 | 3.043 | 0.02628249
Tm-Si | 2.90479 | 0.1073753 | 2.8501 | 0.1254861
Tm-Sn | 2.989308 | 0.1171241 | 3.064385 | 0.07432758
U-Co | 2.830833 | 0.1037877 | 2.8045 | 0.1155127
U-Fe | 2.7485 | 0.1910838 | 2.935 | 0.04064234
U-Ga | 2.989656 | 0.03451226 | 3.0312 | 0.1042807
U-Ge | 2.998882 | 0.138138 | 2.935333 | 0.04967274
U-In | 3.214 | 0.006082763 | 3.254333 | 0.003777124
U-Ir | 2.92735 | 0.1030576 | 2.853154 | 0.1671171
U-Ni | 2.832239 | 0.06912704 | 2.83905 | 0.0822208
U-Os | 2.935 |  | 3.138
U-Pd | 2.926579 | 0.09012713 | 2.883273 | 0.003349355
U-Pt | 2.929195 | 0.1216563 | 2.919952 | 0.1068539
U-Rh | 2.880353 | 0.1099021 | 2.826857 | 0.02092425
U-Ru | 2.931 | 0.09485666 | 2.803 | 0.02625357
U-Sb | 3.038571 | 0.1687452 | 3.103864 | 0.02253103
U-Si | 2.991159 | 0.1696943 | 2.9347 | 0.09828184
U-Sn | 3.377 |  | 3.216286 | 0.07747267
Y-Co | 2.856655 | 0.1386868 | 2.878993 | 0.08490872
Y-Fe | 2.831333 | 0.09981149 | 2.998679 | 0.06823933
Y-Ga | 2.951 | 0.100995 | 2.975308 | 0.1592254
Y-Ge | 2.98048 | 0.1077493 | 2.888676 | 0.07137427
Y-In | 3.152519 | 0.1513588 | 3.201389 | 0.08420573
Y-Ir | 2.9353 | 0.1336389 | 2.929059 | 0.1711635
Y-Ni | 2.869873 | 0.1703576 | 2.848722 | 0.08350819
Y-Os |  |  | 2.95725 | 0.180452
Y-Pd | 2.922933 | 0.07996807 | 2.848115 | 0.05169784
Y-Pt | 2.907875 | 0.1249362 | 2.9306 | 0.1398049
Y-Rh | 2.92648 | 0.1239315 | 2.98 | 0.1272953
Y-Ru | 3.171833 | 0.1493364 | 2.9203 | 0.1748746
Y-Sb | 3.125273 | 0.12985 | 3.083583 | 0.03290819
Y-Si | 2.980277 | 0.1195623 | 2.900213 | 0.0926447
Y-Sn | 3.07395 | 0.2223886 | 3.08775 | 0.073189
Yb-Co | 3.016 |  | 2.843833 | 0.08150386
Yb-Fe |  |  | 2.863556 | 0.07350699
Yb-Ga | 2.916105 | 0.1259126 | 3.02184375 | 0.165739
Yb-Ge | 2.963432 | 0.1164036 | 2.913765 | 0.09070111
Yb-In | 3.221462 | 0.01935896 | 3.25275 | 0.07086748
Yb-Ir | 2.9367 | 0.02815453 | 2.9784 | 0.1764406
Yb-Ni | 2.86652 | 0.09071022 | 2.824696 | 0.06672156
Yb-Os | 2.93 |  | 3.083 | 0.009899495
Yb-Pd | 2.9155 | 0.1008702 | 2.834773 | 0.05233858
Yb-Pt | 2.9895 | 0.1131257 | 2.822632 | 0.05186972
Yb-Rh | 2.924235 | 0.09089728 | 3.020333 | 0.1050777
Yb-Ru | 3.051 |  | 3.012667 | 0.08891194
Yb-Sb | 3.409333 | 0.3020038 | 3.1004375 | 0.08776065
Yb-Si | 2.943827 | 0.1426392 | 2.8427 | 0.09931561
Yb-Sn | 3.125818 | 0.245378 | 3.211941 | 0.1301002